## Sheet1
| Furnace Temp | Heating Time | Transfer Time | Hold Time | Quench Temp | Free Height
1 | 1 | 1 | 1 | 1 | -1 | 7.81
2 | 1 | 1 | -1 | -1 | 1 | 7.56
3 | 1 | -1 | -1 | 1 | 1 | 7.88
4 | -1 | 1 | -1 | 1 | -1 | 7.5
5 | -1 | -1 | -1 | -1 | 1 | 7.5
6 | -1 | 1 | -1 | 1 | -1 | 7.56
7 | -1 | 1 | 1 | -1 | -1 | 7.56
8 | -1 | -1 | 1 | 1 | -1 | 7.88
9 | -1 | -1 | -1 | -1 | 1 | 7.25
10 | -1 | 1 | -1 | 1 | 1 | 7.5
11 | 1 | 1 | -1 | -1 | -1 | 7.56
12 | 1 | -1 | 1 | -1 | -1 | 8.06
13 | -1 | 1 | -1 | 1 | 1 | 7.5
14 | -1 | -1 | -1 | -1 | -1 | 7.81
15 | 1 | -1 | 1 | -1 | 1 | 7.62
16 | -1 | 1 | -1 | 1 | -1 | 7.5
17 | -1 | 1 | -1 | 1 | 1 | 7.56
18 | 1 | -1 | -1 | 1 | 1 | 7.88
19 | -1 | 1 | 1 | -1 | 1 | 7.25
20 | 1 | -1 | 1 | -1 | -1 | 7.69
21 | 1 | -1 | 1 | -1 | 1 | 7.56
22 | -1 | 1 | 1 | -1 | -1 | 7.44
23 | 1 | -1 | -1 | 1 | 1 | 7.44
24 | 1 | 1 | -1 | -1 | -1 | 7.59
25 | 1 | 1 | -1 | -1 | 1 | 7.63
26 | -1 | -1 | 1 | 1 | -1 | 7.54
27 | -1 | 1 | 1 | -1 | -1 | 7.52
28 | -1 | 1 | 1 | -1 | 1 | 7.18
29 | -1 | -1 | -1 | -1 | -1 | 7.78
30 | 1 | -1 | -1 | 1 | -1 | 7.88
31 | 1 | 1 | 1 | 1 | 1 | 7.5
32 | 1 | 1 | 1 | 1 | 1 | 7.81
33 | -1 | -1 | 1 | 1 | -1 | 8
34 | 1 | 1 | -1 | -1 | -1 | 7.75
35 | 1 | -1 | -1 | 1 | -1 | 8.15
36 | 1 | -1 | -1 | 1 | -1 | 8.18
37 | -1 | 1 | 1 | -1 | 1 | 7.18
38 | 1 | 1 | 1 | 1 | -1 | 7.56
39 | -1 | -1 | 1 | 1 | 1 | 7.32
40 | -1 | -1 | 1 | 1 | 1 | 7.44
41 | 1 | 1 | 1 | 1 | -1 | 7.69
42 | -1 | -1 | 1 | 1 | 1 | 7.44
43 | 1 | -1 | 1 | -1 | 1 | 7.69
44 | 1 | 1 | -1 | -1 | 1 | 7.75
45 | 1 | -1 | 1 | -1 | -1 | 8.09
46 | 1 | 1 | 1 | 1 | 1 | 7.59
47 | -1 | -1 | -1 | -1 | -1 | 7.78
48 | -1 | -1 | -1 | -1 | 1 | 7.12